## Sheet1
Characteristics | Spec values | Unit
Fibre type | G.657A1
Transmission link length for 1000Base-LX | 5000 | m
Transmission link length for 10GBase-LR | 10000 | m
Transmission link length for 10GBase-LX4 | 10000 | m
Transmission link length for 10Gbit-FC | 10000 | m
Transmission link length for 40GBase-LR4 | 10000 | m
Transmission link length for 100GBase-LR4 | 10000 | m
Attenuation coefficient from 1310 to 1625nm | ≤ 0.40 | dB/km
Attenuation coefficient at 1383 ± 3nm | ≤ 0.40 | dB/km
Attenuation coefficient at 1550nm | ≤ 0.30 | dB/km
Cable cutoff wavelength | ≤ 1260 | nm
Attenuation uniformity | ≤ 0.1 | dB
Zero Dispersion Wavelength | 1310 ± 10 | nm
Zero Dispersion Slope | ≤ 0.090 | ps/nm².km
Polarization Mode Dispersion | ≤ 0.2 | (ps/√km)
Concatenated Polarization Mode Dispersion | ≤ 0.08 | (ps/√km)
Mode Field Diameter (1310 nm) | 9.2 ± 0.4 | µm
Mode Field Diameter (1550 nm) | 10.4 ± 0.5 | µm
Cable cut-off Wavelength (nm) | ≤ 1260 | nm
Chromatic Dispersion (1285-1330 nm) | ≤ 3.5 | ps/nm.km
Chromatic Dispersion (1550 nm) | ≤ 18 | ps/nm.km
Chromatic Dispersion (1625 nm) | ≤ 22 | ps/nm.km