## Sheet1
Characteristics | Spec Values | Unit
Bandwidth (Overfilled Launch) 850 nm | ≥ 3500 | Mhz.km
Bandwidth (Overfilled Launch) 1300 nm | ≥ 500 | Mhz.km
Effective Modal Bandwidth (EMB) 850 nm | ≥ 4700 | Mhz.km
Transmission link lengths for 1 Gb/s (SX/LX) | 900/550 | m
Transmission link lengths for 10 Gb/s (SR/LX4) | 550*/300 | m
Transmission link lengths for 40 Gb/s (SR4) | 150* | m
Transmission link lengths for 100 Gb/s (SR4) | 100 | m
Attenuation 850 nm | 3.0 | dB/km
Attenuation 1300 nm | 1.0 | dB/km
Attenuation uniformity | ≤ 0.2 | dB
Numerical Aperture | 0.20 ± 0.02